## DATOS RELEVANTES
lambda [m] | sigma_lambda [m] | L_Cu [m] | L_Fe [m] | L_Ni [m] | L_bobina [m] | L_diámetro_bobina [m] | sigma_L [m] | vueltas_bobina
6.33e-07 | 1e-09 | 0.1425 | 0.1424 | 0.1423 | 0.0556 | 0.0471 | 5e-05 | 1200

## MÍNIMOS VS CORRIENTE
I_Cu [A] | deltaN_Cu | N_Cu | I_Fe [A] | deltaN_Fe | N_Fe | I_Ni [A] | deltaN_Ni | N_Ni | I_Ni [A] | deltaN_Ni | N_Ni | sigma_I [A]
0.15 | 0 | 0 | 0.15 | 0 | 0 | -3.42 | 0 | 0 | 3.41 | 0 | 0 | 0.01
0.65 | 0 | 0 | 0.32 | 0.3333333 | 0.3333333 | -3.29 | 0.25 | 0.25 | 2.66 | 0.3333333 | 0.3333333
1.15 | 0 | 0 | 0.42 | 0.3333333 | 0.6666667 | -2.93 | 0.25 | 0.5 | 2.02 | 0.3333333 | 0.6666667
1.65 | 0 | 0 | 0.54 | 0.3333333 | 1 | -2.67 | 0.25 | 0.75 | 1.7 | 0.3333333 | 1
2.15 | 0 | 0 | 0.66 | 0.3333333 | 1.333333 | -2.3 | 0.25 | 1 | 1.53 | 0.3333333 | 1.333333
2.65 | 0 | 0 | 0.8 | 0.3333333 | 1.666667 | -2.14 | 0.25 | 1.25 | 1.3 | 0.3333333 | 1.666667
3.15 | 0 | 0 | 1.74 | -0.3333333 | 1.333333 | -1.94 | 0.25 | 1.5 | 1.16 | 0.3333333 | 2
|  |  | 2.76 | -0.3333333 | 1 | -1.8 | 0.25 | 1.75 | 1.03 | 0.3333333 | 2.333333
|  |  | 3.23 | -0.3333333 | 0.6666667 | -1.69 | 0.25 | 2 | 0.94 | 0.3333333 | 2.666667
[6 empty] | -1.62 | 0.25 | 2.25 | 0.84 | 0.3333333 | 3
[6 empty] | -1.51 | 0.25 | 2.5 | 0.78 | 0.3333333 | 3.333333
[6 empty] | -1.46 | 0.25 | 2.75 | 0.7 | 0.3333333 | 3.666667
[6 empty] | -1.39 | 0.25 | 3 | 0.63 | 0.3333333 | 4
[6 empty] | -1.32 | 0.25 | 3.25 | 0.57 | 0.3333333 | 4.333333
[6 empty] | -1.25 | 0.25 | 3.5 | 0.53 | 0.3333333 | 4.666667
[6 empty] | -1.19 | 0.25 | 3.75 | 0.48 | 0.3333333 | 5
[6 empty] | -1.13 | 0.25 | 4 | 0.45 | 0.3333333 | 5.333333
[6 empty] | -1.1 | 0.25 | 4.25 | 0.43 | 0.3333333 | 5.666667
[6 empty] | -1.07 | 0.25 | 4.5 | 0.4 | 0.3333333 | 6
[6 empty] | -1.04 | 0.25 | 4.75 | 0.38 | 0.3333333 | 6.333333
[6 empty] | -0.99 | 0.25 | 5 | 0.36 | 0.3333333 | 6.666667
[6 empty] | -0.95 | 0.25 | 5.25 | 0.34 | 0.3333333 | 7
[6 empty] | -0.9 | 0.25 | 5.5 | 0.33 | 0.3333333 | 7.333333
[6 empty] | -0.86 | 0.25 | 5.75 | 0.31 | 0.3333333 | 7.666667
[6 empty] | -0.81 | 0.25 | 6 | 0.29 | 0.3333333 | 8
[6 empty] | -0.78 | 0.25 | 6.25 | 0.28 | 0.3333333 | 8.333333
[6 empty] | -0.74 | 0.25 | 6.5 | 0.26 | 0.3333333 | 8.666667
[6 empty] | -0.7 | 0.25 | 6.75 | 0.24 | 0.3333333 | 9
[6 empty] | -0.67 | 0.25 | 7 | 0.22 | 0.3333333 | 9.333333
[6 empty] | -0.66 | 0.25 | 7.25 | 0.21 | 0.3333333 | 9.666667
[6 empty] | -0.63 | 0.25 | 7.5 | 0.19 | 0.3333333 | 10
[6 empty] | -0.61 | 0.25 | 7.75 | 0.16 | 0.3333333 | 10.33333
[6 empty] | -0.57 | 0.25 | 8
[6 empty] | -0.55 | 0.25 | 8.25
[6 empty] | -0.53 | 0.25 | 8.5
[6 empty] | -0.5 | 0.25 | 8.75
[6 empty] | -0.47 | 0.25 | 9
[6 empty] | -0.44 | 0.25 | 9.25
[6 empty] | -0.42 | 0.25 | 9.5
[6 empty] | -0.4 | 0.25 | 9.75
[6 empty] | -0.39 | 0.25 | 10
[6 empty] | -0.38 | 0.25 | 10.25
[6 empty] | -0.35 | 0.25 | 10.5
[6 empty] | -0.33 | 0.25 | 10.75
[6 empty] | -0.3 | 0.25 | 11
[6 empty] | -0.28 | 0.25 | 11.25
[6 empty] | -0.27 | 0.25 | 11.5
[6 empty] | -0.26 | 0.25 | 11.75
[6 empty] | -0.25 | 0.25 | 12
[6 empty] | -0.24 | 0.25 | 12.25
[6 empty] | -0.23 | 0.25 | 12.5
[6 empty] | -0.2 | 0.25 | 12.75
[6 empty] | 0.2 | -0.25 | 12.5
[6 empty] | 0.21 | -0.25 | 12.25
[6 empty] | 0.23 | -0.25 | 12
[6 empty] | 0.24 | -0.25 | 11.75
[6 empty] | 0.25 | -0.25 | 11.5
[6 empty] | 0.26 | -0.25 | 11.25
[6 empty] | 0.28 | -0.25 | 11
[6 empty] | 0.3 | -0.25 | 10.75
[6 empty] | 0.32 | -0.25 | 10.5
[6 empty] | 0.35 | -0.25 | 10.25
[6 empty] | 0.37 | -0.25 | 10
[6 empty] | 0.38 | -0.25 | 9.75
[6 empty] | 0.4 | -0.25 | 9.5
[6 empty] | 0.43 | -0.25 | 9.25
[6 empty] | 0.46 | -0.25 | 9
[6 empty] | 0.49 | -0.25 | 8.75
[6 empty] | 0.51 | -0.25 | 8.5
[6 empty] | 0.53 | -0.25 | 8.25
[6 empty] | 0.56 | -0.25 | 8
[6 empty] | 0.6 | -0.25 | 7.75
[6 empty] | 0.65 | -0.25 | 7.5
[6 empty] | 0.68 | -0.25 | 7.25
[6 empty] | 0.74 | -0.25 | 7
[6 empty] | 0.8 | -0.25 | 6.75
[6 empty] | 0.84 | -0.25 | 6.5
[6 empty] | 0.9 | -0.25 | 6.25
[6 empty] | 0.95 | -0.25 | 6
[6 empty] | 1.01 | -0.25 | 5.75
[6 empty] | 1.09 | -0.25 | 5.5
[6 empty] | 1.2 | -0.25 | 5.25
[6 empty] | 1.31 | -0.25 | 5
[6 empty] | 1.43 | -0.25 | 4.75
[6 empty] | 1.52 | -0.25 | 4.5
[6 empty] | 1.74 | -0.25 | 4.25
[6 empty] | 1.8 | -0.25 | 4
[6 empty] | 2.04 | -0.25 | 3.75
[6 empty] | 2.21 | -0.25 | 3.5
[6 empty] | 2.5 | -0.25 | 3.25
[6 empty] | 2.89 | -0.25 | 3
[6 empty] | 3.28 | -0.25 | 2.75

## CAMPO MAGNÉTICO VS CORRIENTE
I [A] | sigma_I[A] | B [T] | sigma_B [T]
-3.1 | 0.01 | -0.0819 | 0.0001
-3 |  | -0.0796
-2.75 |  | -0.0726
-2.5 |  | -0.0674
-2.25 |  | -0.0597
-2 |  | -0.053
-1.75 |  | -0.0467 |  | 0.0196117
-1.5 |  | -0.0397
-1.25 |  | -0.0331
-1 |  | -0.0265
-0.75 |  | -0.0201
-0.5 |  | -0.0127
-0.25 |  | -0.0063
0.25 |  | 0.0075
0.5 |  | 0.0131
0.75 |  | 0.0207
1 |  | 0.0272
1.25 |  | 0.0338
1.5 |  | 0.04
1.75 |  | 0.0468
2 |  | 0.0538
2.25 |  | 0.0601
2.5 |  | 0.0667
2.75 |  | 0.0736
3 |  | 0.0804
3.25 |  | 0.0861